## Sheet1
Material |  |  |  | Input Quantities | [14 empty] | Computed Quantities
Material | Base Material | Composition/Alloy | Treatment | Modulus of Elasticity (ksi) | Ultimate Tensile Strength (psi) | Yield Strength (psi) | Brinell Hardness | Vickers Hardness | Rockwell B Hardness | Rockwell C Hardness | Poisson Ratio | Shear Strength (psi) | Resistivity (Ω-in) | CTE (μs/°F) | Specific Heat (BTU/lb°F) | Thermal Conductivity (BTU*in/s*in^2*°F) | Solidus (°F) | Density (lb/in^3) | UTS/Density | MoE/Density | Thermal Diffusivity | Flexure FoM
1095 Steel | Steel | 1095 | Normalized | 29700 | 147200 | 73200 | 293 | 309 | 99 | 31 | 0.29 |  | 1.8e-05 | 6.11 | 0.11 | 0.0006674 |  | 0.284 | 518309.9 | 104577.5 | 0.02136364 | 2.464646
1095 Steel | Steel | 1095 | Annealed | 29700 | 96500 | 55100 | 192 |  | 91 | 11 | 0.29 |  | 1.8e-05 | 6.11 | 0.11 | 0.0006674 |  | 0.284 | 339788.7 | 104577.5 | 0.02136364 | 1.855219
17-4 PH | Stainless Steel | 17-4 | Annealed | 28500 | 160000 |  | 352 | 349 |  | 36 |  |  | 2.95e-05 | 6 | 0.11 | 0.0002392 | 2560 | 0.28 | 571428.6 | 101785.7 | 0.007766234 | 0
304 Stainless | Stainless Steel | 304 |  | 28000 | 73200 | 31200 | 123 |  | 70 |  | 0.29 |  | 2.835e-05 | 9.61 | 0.12 | 0.000216 | 2550 | 0.289 | 253287.2 | 96885.81 | 0.006228374 | 1.114286
316 Stainless | Stainless Steel | 316 |  | 28000 | 84100 | 42100 |  |  | 79 |  |  |  | 2.913e-05 | 8.89 | 0.12 | 0.000218 | 2500 | 0.289 | 291003.5 | 96885.81 | 0.006286044 | 1.503571
34MoCr4 | Steel | 34MoCr4 |  | 29700 | 170000 | 116000 |  |  |  |  | 0.29 |  | 2.23e-05 | 6.22 | 0.114 | 0.000570984 | 2590 | 0.284 | 598591.5 | 104577.5 | 0.01763603 | 3.905724
360 Brass | Brass | 360 | H02 | 14100 | 68200 | 52200 |  |  | 80 |  | 0.311 | 37700 | 2.6e-06 | 11.4 | 0.0908 | 0.001539 | 1630 | 0.307 | 222149.8 | 45928.34 | 0.05520957 | 3.702128
4130 Steel | Steel | 4130 | Normalized | 29700 | 97200 | 63100 | 197 | 207 | 92 | 13 | 0.29 |  | 2.23e-05 |  | 0.114 | 0.0004032 |  | 0.284 | 342253.5 | 104577.5 | 0.01245367 | 2.124579
4130 Steel | Steel | 4130 | Annealed | 29700 | 81200 | 52200 | 156 | 163 | 82 |  | 0.29 |  | 2.23e-05 |  | 0.114 | 0.0004032 |  | 0.284 | 285915.5 | 104577.5 | 0.01245367 | 1.757576
4140 Steel | Steel | 4140 | Normalized | 29700 | 148000 | 97900 | 302 | 319 | 99 | 32 | 0.29 |  | 8.661e-06 | 6.78 | 0.113 | 0.0004417 |  | 0.284 | 521126.8 | 104577.5 | 0.01376355 | 3.296296
4140 Steel | Steel | 4140 | Annealed | 29700 | 95000 | 60200 | 197 | 207 | 92 | 13 | 0.29 |  | 8.661e-06 | 6.78 | 0.113 | 0.0004417 |  | 0.284 | 334507 | 104577.5 | 0.01376355 | 2.026936
932 Bearing Bronze | Bronze | 932 | M07 | 14500 | 34800 | 18100 | 65 | [5 empty] | 5.669e-06 | 10 | 0.09 | 0.000789 | 1570 | 0.323 | 107739.9 | 44891.64 | 0.02714138 | 1.248276
Allvar Alloy 30 |  |  |  | 7977 | 94275 | 42786 |  |  |  |  | 0.38 |  |  | -16.67 |  | 0.0001187256 |  | 0.1835 | 513760.2 | 43471.39 | #DIV/0! | 5.363671
Aluminum 5052-H19 | Aluminum | 5052 | H19 | 10200 | 47900 | 47100 | 88 |  | 54 |  | 0.33 | 29000 | 1.965e-06 | 12.3 | 0.21 | 0.001852 | 1125 | 0.0968 | 494834.7 | 105371.9 | 0.09110586 | 4.617647
Aluminum 5052-H32 | Aluminum | 5052 | H32 | 10200 | 33000 | 28000 | 60 |  |  |  | 0.33 | 20000 | 1.965e-06 | 12.3 | 0.21 | 0.001852 | 1125 | 0.0968 | 340909.1 | 105371.9 | 0.09110586 | 2.745098
Aluminum 6061-T6 | Aluminum | 6061 | T6 | 10000 | 45000 | 40000 | 95 | 107 | 60 |  | 0.33 | 30000 | 1.571e-06 | 13.1 | 0.124 | 0.002238 | 1080 | 0.0975 | 461538.5 | 102564.1 | 0.1851117 | 4
Aluminum 7075-T6 | Aluminum | 7075 | T6 | 10400 | 83000 | 73000 | 150 |  | 87 |  | 0.33 | 48000 | 2.028e-06 | 13.1 | 0.229 | 0.001736 | 890 | 0.102 | 813725.5 | 101960.8 | 0.07432143 | 7.019231
Aluminum Nitride |  | PCAN4000 |  | 46410 | [6 empty] | 0.22 |  |  | 1.9446 |  | 0.002674 |  |  | #DIV/0! | #DIV/0! | #DIV/0! | 0
Aluminum Nitride |  | PCAN1000 | [11 empty] | 2.5002 |  | 0.002274 |  |  | #DIV/0! | #DIV/0! | #DIV/0! | #DIV/0!
Beryllium | Beryllium |  |  | 43900 | 53700 | 34800 |  |  | 80 |  | 0.12 | 50000 | 1.693e-06 | 6.39 | 0.4601 | 0.002894 | 2349 | 0.06662 | 806064.2 | 658961.3 | 0.09441515 | 0.7927107
Beryllium Copper | Copper | 172 | TM08 | 18500 | 180000 | 170000 |  | 380 |  | 38 | 0.3 |  | 3e-06 | 9.28 | 0.1 | 0.00158178 | 1590 | 0.298 | 604026.8 | 62080.54 | 0.05307987 | 9.189189
Chromel | Nickel | Chromel | Annealed |  | 100000 | [7 empty] | 2.783e-05 | 7.28 | 0.107 | 0.0002566 | 2606 | 0.3154 | 317057.7 | 0 | 0.007603459 | #DIV/0!
Copper 145 H04 | Copper | 145 | H04 | 17400 | 47900 | 44200 | 76 |  | 43 |  | 0.31 |  | 7.299e-07 | 9.5 | 0.092 | 0.004745 | 1924 | 0.323 | 148297.2 | 53869.97 | 0.1596783 | 2.54023
Gold | Gold | Elemental |  | 11200 | 17400 |  |  | 25 |  |  | 0.42 |  | 2.2e-06 | 8 | 0.0306 | 0.004032 | 1947.97 | 0.698 | 24928.37 | 16045.85 | 0.1887747 | 0
Grade 2 Titanium | Titanium | Grade 2 |  | 15200 | 49900 | 45000 | 200 | 145 | 80 |  | 0.37 |  | 2.047e-05 | 4.78 | 0.125 | 0.0002199 | 3030 | 0.163 | 306135 | 93251.53 | 0.01079264 | 2.960526
Grade 2 Titanium | Titanium | Grade 2 | Annealed | 14800 | 62400 | 49300 | 200 |  | 98 |  | 0.34 | 55100 | 2.05e-05 | 4.78 | 0.125 | 0.0002199 | 3029 | 0.163 | 382822.1 | 90797.55 | 0.01079264 | 3.331081
Inconel 600 | Nickel | 600 | Annealed | 31000 | 80000 | 26100 | [6 empty] | 4.055e-05 | 7.39 | 0.106 | 0.0001987 | 2469 | 0.306 | 261437.9 | 101307.2 | 0.006125909 | 0.8419355
Indium | Indium | Elemental | Annealed | 1848 | 653 |  | 0.9 | 10 |  |  | 0.4498 |  | 3.31e-06 | 18.3 | 0.0557 | 0.001121 | 313.9 | 0.264 | 2473.485 | 7000 | 0.07623361 | 0
Invar 36 | Nickel | 36 | Cold Drawn | 21500 | 90100 | 70100 |  |  | 90 |  |  |  | 3.23e-05 | 0.722 | 0.123 | 0.00013587876 | 2601 | 0.291 | 309622 | 73883.16 | 0.003796238 | 3.260465
Makrolon GP | Polycarbonate |  |  | 340 | 9500 | 9000 |  |  |  |  | 0.38 | 10000 |  | 37.5 |  | 2.604e-06 |  | 0.04335 | 219146.5 | 7843.137 | #DIV/0! | 26.47059
Molybdenum | Molybdenum | Elemental | Annealed | 47900 | 47000 |  | 225 | 230 | 98 | 19 | 0.38 | 72500 | 2.24e-06 | 2.97 | 0.0609 | 0.001848 | 4743 | 0.3692 | 127302.3 | 129740 | 0.08219076 | 0
Nickel 400 | Nickel | 400 | As Rolled | 26000 | 75000 | 40000 |  |  |  |  | 0.32 |  | 4.094e-05 | 7.7 | 0.12 | 0.0002913 | 2370 | 0.319 | 235109.7 | 81504.7 | 0.007609718 | 1.538462
Nickel 400 | Nickel | 400 | Annealed | 26000 | 70000 | 28000 |  |  |  |  | 0.32 |  | 4.09e-05 | 7.7 | 0.12 | 0.0002913 | 2370 | 0.319 | 219435.7 | 81504.7 | 0.007609718 | 1.076923
Niobium | Niobium | Elemental | Annealed | 14900 | 43500 | 30000 |  | 80 |  |  | 0.38 |  | 5.94e-06 | 3.94 | 0.065 | 0.0007002 | 4474 | 0.311 | 139871.4 | 47909.97 | 0.03463765 | 2.013423
Nitinol | Nickel |  |  | 4060 | 130000 | 14500 |  |  |  |  | 0.3 |  |  |  | 0.0765 | 0.0001338726 | 2260 | 0.233 | 557939.9 | 17424.89 | 0.007510595 | 3.571429
Osmium | Osmium | Elemental | Annealed | 81200 | 145000 |  | 293 | 300 |  | 30 |  |  | 3.197e-06 | 3.67 | 0.0313 | 0.0012272 | 5520 | 0.813 | 178351.8 | 99877 | 0.04822591 | 0
Rhenium | Rhenium | Elemental | Annealed | 68000 | 155000 | 42100 | 165 | 170 | 85 |  | 0.296 |  | 7.6e-06 | 3.44 | 0.033 | 0.0005305 | 5760 | 0.7598 | 204001.1 | 89497.24 | 0.02115788 | 0.6191176
Rhodium | Rhodium | Elemental | Annealed | 52100 | 138000 |  | 89 | 100 | 51 |  |  |  | 1.69e-06 | 4.72 | 0.0581 | 0.002025 | 3560 | 0.448 | 308035.7 | 116294.6 | 0.07779844 | 0
Silver | Silver | Elemental |  | 11000 | 20300 | [5 empty] | 0.37 |  | 6.1e-07 | 10.9 | 0.0559 | 0.005613 | 1763.5 | 0.379 | 53562.01 | 29023.75 | 0.2649379 | 0
Tantalum | Tantalum | Elemental | Annealed | 27000 | 65300 |  | 95 | 100 | 51 |  | 0.35 |  | 4.92e-06 | 3.61 | 0.0366 | 0.000729162 | 5425 | 0.6015 |  | 44887.78 |  | 0
Titanium 6Al-4V | Titanium | 6Al-4V | Annealed | 16500 | 131000 | 120000 | 334 | 349 |  | 36 | 0.33 |  | 7.008e-05 | 4.78 | 0.1258 | 8.97e-05 | 2919 | 0.16 | 818750 | 103125 | 0.004456479 | 7.272727
Tungsten | Tungsten | Elemental |  | 58000 | 142000 | 109000 | 294 |  |  | 31 | 0.28 | 58000 | 2.22e-06 | 2.44 | 0.032 | 0.002186 | 6100 | 0.697 | 203730.3 | 83213.77 | 0.09800933 | 1.87931
U-238 Metal | Uranium |  | As-Cast | 27600 | 58000 | 29000 | 185 | 190 | 90 | 10 | 0.22 |  | 1.181e-05 | 10.6 | 0.02763 | 0.0003588 | 2070.1 | 0.6889 | 84192.19 | 40063.87 | 0.01885017 | 1.050725
Zerodur | Glass | Aluminosilicate |  | 13100 | [6 empty] | 0.24 |  |  | 0.0111 | 0.191 | 1.948e-05 |  | 0.0914 | 0 | 143326 | 0.001115859 | 0
Fused Quartz | Glass | SiO2 |  | 11000 |  |  | 722 | 800 |  | 64 | 0.17 |  |  | 0.222 | 0.167 | 1.929e-05 | 2880 | 0.0795 | 0 | 138364.8 | 0.001452943 | 0
Fused Silica | Glass | SiO2 |  | 10590 | 7830 |  | 468 | 498 |  | 49 | 0.16 |  |  | 0.267 | 0.184 | 1.847982e-05 | 2890 | 0.0795 | 98490.57 | 133207.5 | 0.001263318 | 0

## Sheet2
BTU-in/hr-ft²-°F | BTU*in/s*in^2*°F
9.58 | 1.847982e-05
W/m*k | BTU*in/s*in^2*°F
8.88 | 0.0001187256
uS/C | uS/F
3.5 | 1.9446